## Normalized Data
Alternatives | Compressive strength | Rate of absorption of water | Open porosity | Electrical resistivity | Global Warming Potential | Eco-efficiency (ISO 14045) | Environmental life cycle costing | Circular Economy
REF | 0.95 | 0.44 | 0.46 | 1 | 1 | 0.83 | 0 | 0.63
PG5 | 0.93 | 0.58 | 0.51 | 0.95 | 0.69 | 0.93 | 0.26 | 0.71
PG10 | 0.6 | 0.76 | 0.72 | 0.9 | 0.39 | 0.64 | 0.25 | 0.8
PG15 | 0.19 | 0.89 | 0.91 | 0.81 | 0.33 | 0.15 | 0.25 | 0.88
PG20 | 0 | 1 | 1 | 0.74 | 0.03 | 0 | 0.25 | 0.97
MW5 | 1 | 0.23 | 0.02 | 0.95 | 0.69 | 1 | 0.29 | 0.71
MW10 | 0.68 | 0.17 | 0.01 | 0.92 | 0.39 | 0.74 | 0.28 | 0.8
MW15 | 0.65 | 0.05 | 0 | 0.8 | 0.34 | 0.72 | 0.28 | 0.88
MW20 | 0.44 | 0.02 | 0.06 | 0.71 | 0.04 | 0.56 | 0.27 | 0.99
SW5 | 0.84 | 0.32 | 0.47 | 0.94 | 0.68 | 0.82 | 0.14 | 0.71
SW10 | 0.84 | 0.07 | 0.48 | 0.94 | 0.37 | 0.93 | 0.13 | 0.81
SW15 | 0.69 | 0 | 0.51 | 0.7 | 0.31 | 0.78 | 0.13 | 0.89
SW20 | 0.52 | 0.01 | 0.57 | 0.52 | 0 | 0.68 | 0.12 | 1
CSW5 | 0.93 | 0.53 | 0.5 | 0.9 | 0.72 | 0.91 | 0.55 | 0.64
CSW10 | 0.86 | 0.51 | 0.55 | 0.88 | 0.44 | 0.93 | 0.74 | 0.48
CSW15 | 0.7 | 0.49 | 0.58 | 0.38 | 0.42 | 0.75 | 0.87 | 0.27
CSW20 | 0.66 | 0.49 | 0.62 | 0 | 0.14 | 0.8 | 1 | 0

## Weights
Weight
Compressive strength | 0.212
Rate of absorption of water | 0.079
Open porosity | 0.056
Electrical resistivity | 0.103
Global Warming Potential | 0.18
Eco-efficiency (ISO 14045) | 0.171
Environmental life cycle costing | 0.129
Circular Economy | 0.072

## Adjusted Data (Benefit)
Alternatives | Compressive strength | Rate of absorption of water | Open porosity | Electrical resistivity | Global Warming Potential | Eco-efficiency (ISO 14045) | Environmental life cycle costing | Circular Economy
REF | 0.95 | 0.56 | 0.54 | 1 | 0 | 0.83 | 0 | 0.63
PG5 | 0.93 | 0.42 | 0.49 | 0.95 | 0.31 | 0.93 | 0.26 | 0.71
PG10 | 0.6 | 0.24 | 0.28 | 0.9 | 0.61 | 0.64 | 0.25 | 0.8
PG15 | 0.19 | 0.11 | 0.09 | 0.81 | 0.67 | 0.15 | 0.25 | 0.88
PG20 | 0 | 0 | 0 | 0.74 | 0.97 | 0 | 0.25 | 0.97
MW5 | 1 | 0.77 | 0.98 | 0.95 | 0.31 | 1 | 0.29 | 0.71
MW10 | 0.68 | 0.83 | 0.99 | 0.92 | 0.61 | 0.74 | 0.28 | 0.8
MW15 | 0.65 | 0.95 | 1 | 0.8 | 0.66 | 0.72 | 0.28 | 0.88
MW20 | 0.44 | 0.98 | 0.94 | 0.71 | 0.96 | 0.56 | 0.27 | 0.99
SW5 | 0.84 | 0.68 | 0.53 | 0.94 | 0.32 | 0.82 | 0.14 | 0.71
SW10 | 0.84 | 0.93 | 0.52 | 0.94 | 0.63 | 0.93 | 0.13 | 0.81
SW15 | 0.69 | 1 | 0.49 | 0.7 | 0.69 | 0.78 | 0.13 | 0.89
SW20 | 0.52 | 0.99 | 0.43 | 0.52 | 1 | 0.68 | 0.12 | 1
CSW5 | 0.93 | 0.47 | 0.5 | 0.9 | 0.28 | 0.91 | 0.55 | 0.64
CSW10 | 0.86 | 0.49 | 0.45 | 0.88 | 0.56 | 0.93 | 0.74 | 0.48
CSW15 | 0.7 | 0.51 | 0.42 | 0.38 | 0.58 | 0.75 | 0.87 | 0.27
CSW20 | 0.66 | 0.51 | 0.38 | 0 | 0.86 | 0.8 | 1 | 0

## VIKOR Results
Alternatives | S_i | R_i | Q_i
PG15 | 0.3793 | 0.1206 | 0.03400949
PG20 | 0.35291 | 0.1746 | 0.2954048
PG10 | 0.56363 | 0.1272 | 0.3076654
CSW15 | 0.61567 | 0.1484 | 0.4907045
MW15 | 0.69265 | 0.1378 | 0.5319238
CSW20 | 0.62209 | 0.1548 | 0.533989
SW15 | 0.66325 | 0.14628 | 0.5404247
MW10 | 0.68999 | 0.14416 | 0.5632879
SW5 | 0.6253 | 0.17808 | 0.6654781
MW20 | 0.67114 | 0.1728 | 0.6956693
SW20 | 0.64985 | 0.18 | 0.7076197
REF | 0.56617 | 0.2014 | 0.7168469
SW10 | 0.72501 | 0.17808 | 0.793977
PG5 | 0.65512 | 0.19716 | 0.8082843
CSW10 | 0.72672 | 0.18232 | 0.8193755
CSW5 | 0.67803 | 0.19716 | 0.8378091
MW5 | 0.74089 | 0.212 | 1