## Normalized Data
Alternatives | Compressive strength | Rate of absorption of water | Open porosity | Electrical resistivity | Global Warming Potential | Eco-efficiency (ISO 14045) | Environmental life cycle costing | Circular Economy
REF | 0.95 | 0.44 | 0.46 | 1 | 1 | 0.83 | 0 | 0.63
PG5 | 0.93 | 0.58 | 0.51 | 0.95 | 0.69 | 0.93 | 0.26 | 0.71
PG10 | 0.6 | 0.76 | 0.72 | 0.9 | 0.39 | 0.64 | 0.25 | 0.8
PG15 | 0.19 | 0.89 | 0.91 | 0.81 | 0.33 | 0.15 | 0.25 | 0.88
PG20 | 0 | 1 | 1 | 0.74 | 0.03 | 0 | 0.25 | 0.97
MW5 | 1 | 0.23 | 0.02 | 0.95 | 0.69 | 1 | 0.29 | 0.71
MW10 | 0.68 | 0.17 | 0.01 | 0.92 | 0.39 | 0.74 | 0.28 | 0.8
MW15 | 0.65 | 0.05 | 0 | 0.8 | 0.34 | 0.72 | 0.28 | 0.88
MW20 | 0.44 | 0.02 | 0.06 | 0.71 | 0.04 | 0.56 | 0.27 | 0.99
SW5 | 0.84 | 0.32 | 0.47 | 0.94 | 0.68 | 0.82 | 0.14 | 0.71
SW10 | 0.84 | 0.07 | 0.48 | 0.94 | 0.37 | 0.93 | 0.13 | 0.81
SW15 | 0.69 | 0 | 0.51 | 0.7 | 0.31 | 0.78 | 0.13 | 0.89
SW20 | 0.52 | 0.01 | 0.57 | 0.52 | 0 | 0.68 | 0.12 | 1
CSW5 | 0.93 | 0.53 | 0.5 | 0.9 | 0.72 | 0.91 | 0.55 | 0.64
CSW10 | 0.86 | 0.51 | 0.55 | 0.88 | 0.44 | 0.93 | 0.74 | 0.48
CSW15 | 0.7 | 0.49 | 0.58 | 0.38 | 0.42 | 0.75 | 0.87 | 0.27
CSW20 | 0.66 | 0.49 | 0.62 | 0 | 0.14 | 0.8 | 1 | 0

## Weights
Weight (fraction)
Compressive strength | 0.212
Open porosity | 0.056
Rate of absorption of water | 0.079
Electrical resistivity | 0.103
Global Warming Potential | 0.18
Eco-efficiency (ISO 14045) | 0.171
Environmental life cycle costing | 0.129
Circular Economy | 0.072

## Adjusted Data (Benefit)
Alternatives | Compressive strength | Rate of absorption of water | Open porosity | Electrical resistivity | Global Warming Potential | Eco-efficiency (ISO 14045) | Environmental life cycle costing | Circular Economy
REF | 0.95 | 0.56 | 0.54 | 1 | 0 | 0.83 | 0 | 0.63
PG5 | 0.93 | 0.42 | 0.49 | 0.95 | 0.31 | 0.93 | 0.26 | 0.71
PG10 | 0.6 | 0.24 | 0.28 | 0.9 | 0.61 | 0.64 | 0.25 | 0.8
PG15 | 0.19 | 0.11 | 0.09 | 0.81 | 0.67 | 0.15 | 0.25 | 0.88
PG20 | 0 | 0 | 0 | 0.74 | 0.97 | 0 | 0.25 | 0.97
MW5 | 1 | 0.77 | 0.98 | 0.95 | 0.31 | 1 | 0.29 | 0.71
MW10 | 0.68 | 0.83 | 0.99 | 0.92 | 0.61 | 0.74 | 0.28 | 0.8
MW15 | 0.65 | 0.95 | 1 | 0.8 | 0.66 | 0.72 | 0.28 | 0.88
MW20 | 0.44 | 0.98 | 0.94 | 0.71 | 0.96 | 0.56 | 0.27 | 0.99
SW5 | 0.84 | 0.68 | 0.53 | 0.94 | 0.32 | 0.82 | 0.14 | 0.71
SW10 | 0.84 | 0.93 | 0.52 | 0.94 | 0.63 | 0.93 | 0.13 | 0.81
SW15 | 0.69 | 1 | 0.49 | 0.7 | 0.69 | 0.78 | 0.13 | 0.89
SW20 | 0.52 | 0.99 | 0.43 | 0.52 | 1 | 0.68 | 0.12 | 1
CSW5 | 0.93 | 0.47 | 0.5 | 0.9 | 0.28 | 0.91 | 0.55 | 0.64
CSW10 | 0.86 | 0.49 | 0.45 | 0.88 | 0.56 | 0.93 | 0.74 | 0.48
CSW15 | 0.7 | 0.51 | 0.42 | 0.38 | 0.58 | 0.75 | 0.87 | 0.27
CSW20 | 0.66 | 0.51 | 0.38 | 0 | 0.86 | 0.8 | 1 | 0

## Weighted Normalized Matrix
Alternatives | Compressive strength | Rate of absorption of water | Open porosity | Electrical resistivity | Global Warming Potential | Eco-efficiency (ISO 14045) | Environmental life cycle costing | Circular Economy
REF | 0.0673967 | 0.01564805 | 0.01215262 | 0.03096348 | 0 | 0.04517888 | 0 | 0.01447488
PG5 | 0.06597782 | 0.01173604 | 0.01102737 | 0.0294153 | 0.02090196 | 0.05062211 | 0.0186227 | 0.01631296
PG10 | 0.04256633 | 0.006706307 | 0.006301357 | 0.02786713 | 0.04112965 | 0.03483672 | 0.01790645 | 0.01838081
PG15 | 0.01347934 | 0.003073724 | 0.002025436 | 0.02508042 | 0.04517519 | 0.008164857 | 0.01790645 | 0.02021889
PG20 | 0 | 0 | 0 | 0.02291297 | 0.06540289 | 0 | 0.01790645 | 0.02228673
MW5 | 0.07094389 | 0.02151607 | 0.02205475 | 0.0294153 | 0.02090196 | 0.05443238 | 0.02077148 | 0.01631296
MW10 | 0.04824184 | 0.02319264 | 0.0222798 | 0.0284864 | 0.04112965 | 0.04027996 | 0.02005522 | 0.01838081
MW15 | 0.04611353 | 0.0265458 | 0.02250485 | 0.02477078 | 0.04450094 | 0.03919131 | 0.02005522 | 0.02021889
MW20 | 0.03121531 | 0.02738409 | 0.02115456 | 0.02198407 | 0.06472864 | 0.03048213 | 0.01933896 | 0.02274625
SW5 | 0.05959287 | 0.0190012 | 0.01192757 | 0.02910567 | 0.02157621 | 0.04463455 | 0.01002761 | 0.01631296
SW10 | 0.05959287 | 0.02598694 | 0.01170252 | 0.02910567 | 0.04247817 | 0.05062211 | 0.009311352 | 0.01861057
SW15 | 0.04895128 | 0.02794295 | 0.01102737 | 0.02167443 | 0.04652371 | 0.04245726 | 0.009311352 | 0.02044865
SW20 | 0.03689082 | 0.02766352 | 0.009677084 | 0.01610101 | 0.06742566 | 0.03701402 | 0.008595094 | 0.02297601
CSW5 | 0.06597782 | 0.01313318 | 0.01125242 | 0.02786713 | 0.01887919 | 0.04953347 | 0.03939418 | 0.01470464
CSW10 | 0.06101174 | 0.01369204 | 0.01012718 | 0.02724786 | 0.03775837 | 0.05062211 | 0.05300308 | 0.01102848
CSW15 | 0.04966072 | 0.0142509 | 0.009452036 | 0.01176612 | 0.03910688 | 0.04082429 | 0.06231443 | 0.006203522
CSW20 | 0.04682297 | 0.0142509 | 0.008551842 | 0 | 0.05798607 | 0.04354591 | 0.07162578 | 0

## TOPSIS Results
Alternatives | D+ | D- | C_i
CSW10 | 0.04304605 | 0.108047 | 0.7151024
CSW20 | 0.05155805 | 0.1133909 | 0.6874303
CSW15 | 0.05034392 | 0.100073 | 0.6653041
CSW5 | 0.06219523 | 0.1000343 | 0.616622
MW5 | 0.06956232 | 0.1046183 | 0.6006312
SW10 | 0.06922322 | 0.1000538 | 0.5910655
MW15 | 0.06388901 | 0.09098629 | 0.5874809
MW10 | 0.0641603 | 0.09070407 | 0.5857
MW20 | 0.07054061 | 0.09308836 | 0.568899
PG5 | 0.07385222 | 0.0953419 | 0.563506
SW15 | 0.07191289 | 0.09077633 | 0.5579738
SW20 | 0.0762981 | 0.09485316 | 0.5542066
SW5 | 0.07975607 | 0.08789883 | 0.5242843
PG10 | 0.07423459 | 0.078974 | 0.5154672
REF | 0.100525 | 0.09024551 | 0.4730579
PG20 | 0.110627 | 0.07496587 | 0.4039264
PG15 | 0.09951786 | 0.06050766 | 0.3781126